## LiF-BeF2
Property | Viscosity
Components | Lif | BeF2
Composition | 0.672 | 0.328
Temperature (C) | 812.5 | 835.5 | 852 | 873 | 898 | 923 | 947 | 973 | 998 | 1023 | 1048 | 1073 | 1098 | 1123 | 1148 | 1173 | 1198 | 1223 | 1248 | 1273 | 1323 | 1373 | 1423 | 1473 | 1523 | 1573
Viscosity (*10^-3 Pa s) | 11.01 | 9.728 | 8.735 | 7.914 | 6.922 | 6.055 | 5.412 | 4.885 | 4.346 | 4.019 | 3.641 | 3.295 | 2.995 | 2.819 | 2.588 | 2.405 | 2.261 | 2.107 | 1.987 | 1.856 | 1.645 | 1.455 | 1.32 | 1.92 | 1.102 | 0.984
Data Points | 3 | 3 | 3 | 3 | 3 | 3 | 3 | 4 | 5 | 5 | 3 | 3 | 3 | 4 | 3 | 5 | 3 | 5 | 3 | 6 | 3 | 4 | 3 | 8 | 3 | 2
a | 0.07803
b | 33443
Equation | a*exp(b/RT)
| R | Jmol-1K-1
| viscosity | 10-3Pas
Error Range (+-) | 0.9

## Lif Single
Property | Viscosity
Components | LiF
Composition | 1
Temperature (C) | 1133 | 1153 | 1173 | 1198 | 1223 | 1248 | 1273 | 1323 | 1373 | 1423 | 1473 | 1523 | 1573 | 1623 | 1673 | 1723 | 1772
Viscosity (*10^-3 Pa s) | 1.958 | 1.889 | 1.816 | 1.738 | 1.652 | 1.575 | 1.487 | 1.367 | 1.23 | 1.144 | 1.05 | 0.967 | 0.902 | 0.847 | 0.791 | 0.746 | 0.706
Data Points | 4 | 4 | 4 | 4 | 3 | 4 | 4 | 4 | 3 | 3 | 3 | 3 | 3 | 3 | 3 | 3 | 3
a | 0.11494
b | 26994
Equation | a*exp(b/rt)
| R | Jmol-1K-1
| viscosity | 10-3Pas
Error Range (+-) | 0.9